## Sheet1
MATERIAL NAMES |  |  | OUR RECOMMENDATION | FIRE + SMOKE CONSIDERATIONS | MECHANICAL PROPERTIES | COLOUR | PERMEABILITY WATER ABSORBTION (comment 1) | GAS COMPABILITY | RADIATION HARDNESS | COST | SUPPLIER INFORMATION
POLYURETHANE |  | PUR | okay for non-aggressive gases, better than rilsan for safety | burns badly, propagate flame, black smoke | much softer than rilsan tubing | blue (Angst+Pfister type) | 7.01 - 13.88 * 10E-10 (air)perhaps high for H2O(comment 2) | bad effects with C2H2F4 under radiation, tube becomes brittle and brakes!(comment 4) | medium | low | Angst+Pfister AP 12 0115 0604(comment 7)
POLYAMIDE RILSAN (NYLON) |  | PA11 | good chemical resistance, medium for safety | burns and drops (only small quantities allowed) | rigid; kinks easily if bent | transparent milky | oxygen 4.0*10E-10 water 4'300*10E-10water absorption 1.1%(comment 3) | quite good; probably ok even for DME | medium | low | Cern store SCEM 38.40.30.
POLYTETRA - FLORUETHYLENE |  | PTFE | only small quantities for specific purpose | highly toxic and corrosive smoke (to be avoided in large quantities) | rigid | transparent opaque | water absorption < 0.01% | CF4 or C2H2F4 may be absorbed and cause slight swelling; possibly bad with DME(comment 5) | very poor | medium | Cern store SCEM 38.86.10
TEFLON (PERFLUOR - ETHYLENPROPYLEN) |  | FEP | only small quantities for specific purpose | highly toxic and corrosive smoke (to be avoided in large quantities) | very rigid | transparent | water absorption < 0.01% | possibly less absorbent to halogionated gases than PFTE | poor, slightly better than PFTE | medium | Angst+Pfister AP 12 0201 0604
POLYETHER ETHERKETONE |  | PEEK | good | very good fire retardents low smoke emitter | rigid | originally brown | water absorption < 0.05% | very good; cristalline type is ok for DME, no attack through freons (comment 6) | good | very high
UNISIL-W SILICON PRESSURE TUBE |  | PRESSURE TUBE SI-RU | okay for auxiliaries, but can di-polymerize not for chamber gases | good | reinforced tubing, but fairly flexible | transparent opaque | ? | can be bad | good | low | Angst+Pfister 06.5331.7004-13
TYGON (GRADE 3370) |  | SI-RU | okay for auxiliaries, but can di-polymerize not for chamber gases | good | reinforced tubing, but fairly flexible | transparent | ? | can be bad | < 200 kGy | ? | Norton Performance Plastics
comments
1 | at room temp: cm3(stp) cm-2mm-1 s-1(cm hg)-1
2 | from air liquide depends on polymere composition
3 | oxygen diffusion behaves as classical leeak: doubling the flow results in half the oxygen.water diffusion is high and largely independent of the gas flow. possibly saturation due to water desorption from the polaimide material.data from r.c.a. brown et al. delphi 84-8 gas-1
4 | bad behaviour with rpc gas under radiation tests.
5 | a few gases may give problems with PTFE or teflon, for instance fluorine, CLF3, F2O,etc.
6 | DME resistance depends on hardening process, some types are good.crystalline:
| a) | solid who have regular or symmetric molecuar (cristalline) structure.
| b) | amorphous: any noncrystalline solid in which the atoms and molecules are not organized in a definite lattice pattern. (for instance: glass, plastic, gel, etc.)
| c) | solids who have unregular (non-aligned) molekular structure
7 | called flexilon pur.
NOTE: this data should be helpful for the detector groups to select plastic tubing materials for the chamber gas connections. the table quotes general properties, depending on the suppliers or the exact composition of materials a specific behavior can be different. in particular the gas compatibility data give only an indication, critical parameters must be crossed checked by the users. Many plastic materials burn at fairly low temperatures and can emit toxic smoke. some plastics (like pvc) are forbidden at cern,others are only tolerated in small quantities, so check safety issues with the glimos of your experiment and with tis.